## Worksheet 1
|  | Quicklime | Hydrated |  | Pozzolana | Opus |  | Iron
|  |  | lime |  |  | signinum |  | powder
Composition (%) | CaO+MgO | ≥90 | ≥90 | SiO2 | 48.5 | 49.8 | Fe | >99
| MgO | ≤5 | ≤5 | Al2O3 | 17.5 | 15.5 | C | 0.05
| CO2 | ≤4 | ≤4 | Fe2O3 | 8.1 | 7 | O | 0.6
| SO3 | ≤2 | ≤2 | CaO | 10.9 | 9.9
|  |  |  | MgO | 2.8 | 3.8
|  |  |  | SO3 | 0.2 | –
|  |  |  | Na2O | 1 | 1.3
|  |  |  | K2O | 5.5 | 2.6
|  |  |  | Reactive | 38.6 | 32.2
silica as SiO2
Apparent density |  | 850 | 400 |  | 900 | 880 |  | 4000
(kg m−3)
Particle size | 0.2 mm | – | ≥98 | 0.063 mm | ≥90 | ≥90 | 0.16 mm | ≥99.8
distribution | 0.09 mm | 100 | ≥93 | 0.05 mm | ≥85 | ≥85 | 0.1 mm | ≥79.6
(mass % passing | [6 empty] | 0.063 mm | ≥69
the sieve)