## Worksheet 1
element (wt %) | K | P | Cu | Zn | Mn | Cr | Pb | Zr | Sn | Ni | Co | ∑REE
MSWI BAa SD | 6656 570 | 3422 616 | 1290 567 | 1229c 985 | 645 126 | 552 278 | 277d 355 | 208 37 | 174 107 | 56 19 | 43 12 | 88 12
IHWI BAb SD | 5088 947 | 6072 2145 | 3635 1561 | 6433e 4436 | 1582 689 | 1534 516 | 486f 496 | 696 258 | 561 480 | 806 295 | 240 109 | 262 137